## 厚度结果
数据 | 入射角 | 方法 | 厚度（μm） | 拟合均方根误差 | 异常点数 | 用途
附件1 | 10° | 峰序稳健回归 | 7.432376 | 0.01577215 | 0 | 单角度结果
附件2 | 15° | 峰序稳健回归 | 7.569544 | 0.0549076 | 0 | 单角度结果
附件1+2 | 10°+15° | 双角度峰序联合反演 | 7.444533 | 0.04669638 | 2 | 主估计
附件1+2 | 10°+15° | 全谱传输矩阵复核 | 7.17 | 0.1311443 |  | 独立验证

## 可靠性诊断
诊断指标 | 数值 | 说明
双角度单角度结果相对偏差 | 0.01828674 | 越小越一致
主估计与全谱复核相对差异 | 0.03756989 | ≤5% 判为稳定
峰序法厚度区间下限（μm） | 7.265572 | 载流子浓度剖面范围
峰序法厚度区间上限（μm） | 7.444533 | 载流子浓度剖面范围
最终状态 | 稳定 | 由一致性与极值数量共同判定

## 极值明细
入射角（°） | 极值类型 | 峰序 | 波数（cm⁻¹） | 反射率（%） | 突出度
10 | 峰 | 0 | 2320.302 | 18.14366 | 1.140499
10 | 峰 | 1 | 2581.966 | 18.37417 | 0.9465239
10 | 峰 | 2 | 2828.237 | 18.4034 | 0.7403519
10 | 峰 | 3 | 3083.497 | 18.45731 | 0.5645418
10 | 峰 | 4 | 3337.121 | 18.52492 | 0.4717696
10 | 峰 | 5 | 3607.197 | 18.57068 | 0.4463236
10 | 谷 | 0 | 2199.815 | 16.67401 | 1.006459
10 | 谷 | 1 | 2451.453 | 17.08881 | 1.050914
10 | 谷 | 2 | 2704.398 | 17.45583 | 0.8284606
10 | 谷 | 3 | 2965.141 | 17.68643 | 0.6563221
10 | 谷 | 4 | 3212.249 | 17.92016 | 0.5086442
10 | 谷 | 5 | 3470.673 | 18.06034 | 0.4526786
10 | 谷 | 6 | 3737.105 | 18.17289 | 0.1740899
15 | 峰 | 0 | 2389.859 | 18.6879 | 0.8553429
15 | 峰 | 1 | 2603.542 | 19.10254 | 0.9390461
15 | 峰 | 2 | 2867.042 | 19.18364 | 0.7219767
15 | 峰 | 3 | 3121.706 | 19.29968 | 0.5675287
15 | 峰 | 4 | 3376.973 | 19.41517 | 0.4878894
15 | 峰 | 5 | 3612.964 | 19.60408 | 0.3897967
15 | 谷 | 0 | 2216.006 | 17.37524 | 0.9572165
15 | 谷 | 1 | 2482.637 | 17.84849 | 0.9575072
15 | 谷 | 2 | 2728.265 | 18.22876 | 0.8159504
15 | 谷 | 3 | 2986.794 | 18.51054 | 0.6421194
15 | 谷 | 4 | 3256.852 | 18.77699 | 0.5237077
15 | 谷 | 5 | 3510.077 | 18.98645 | 0.4812822
15 | 谷 | 6 | 3723.869 | 19.24145 | 0.05854971